## Sheet1
Nombre del archivo | Titulo del documento | ID. EQUIPO | FECHA MUESTREO | LUGAR | TEMPERATURA ACEITE °C | Nitrogeno N2 [ppm(v/v)] | Oxigeno O2 [ppm(v/v)] | Dioxido de carbono CO2 [ppm(v/v)] | Monoxido de carbono CO [ppm(v/v)] | Hidrogeno H2 [ppm(v/v)] | Metano CH4 [ppm(v/v)] | Etano C2H6 [ppm(v/v)] | Etileno C2H4 [ppm(v/v)] | Acetileno C2H2 [ppm(v/v)] | TGC [ppm(v/v)] | TG (%)
2019-4700049191 - 10 OM 8190320 CR.json | ANALISIS POR GASES DISUELTOS | Transformador TAG 5 RHONA NO 42659 | 04/03/2020 | S/E Salado | 35 | 65393 | 26642 | 2518 | 178 | NA | 2 | NA | NA | OOONO | 202 | 9,48
2020-4700055616 - 10 OM 8190321 CR.json | ANALISIS POR GASES DISUELTOS | Transformador TAG T-1 RHONA No 42659 | -/03/2019 | S/E Salado | 30.9 | 60805 | 20523 | 4098 | 268 | 5 | 2 | NA | NA | WOOWO | 288 | 8,57